## Лист 1. СЭМ анализы
Анализы выполнены на электронных микроскопах VEGA3 Tescan (аналитик М.А. Рассомахин) и РЭММА-202М (аналитик В.А. Котляров)
| Анализ | H2O | MgO | Al2O3 | SiO2 | MnO | FeO | Сумма
Хлорит | 26028d | 13 | 31.1 | 18.41 | 31.18 | 0.22 | 5.63 | 99.53
| Анализ | MgO | Al2O3 | Cr2O3 | MnO | FeO | Сумма
Хромит | 26028b | 10.49 | 6.97 | 57.57 | 0.33 | 23.77 | 99.13
| Анализ | Ag | Te | Pb | Сумма
Алтаит | 26028e | 1.05 | 38.06 | 60.01 | 99.12
Алтаит | 26030a | 0 | 37.83 | 61.68 | 99.51
Алтаит | 26029h | 1.46 | 38.04 | 60.25 | 99.75
| Анализ | Ag | Te | Сумма
Гессит | 26028c | 62.06 | 37.14 | 99.2
| Анализ | Te | Pb | Bi | Сумма
Теллуровисмутит | 26029e | 47.66 |  | 52.34 | 100
Теллуровисмутит | 26029f | 47.39 |  | 52.61 | 100
Теллуровисмутит-раклиджит | 26029i | 47.23 | 8.36 | 43.5 | 99.09
| Анализ | S | Se | Te | Pb | Сумма
Галенит | 26030b | 11.31 | 2.88 | 0 | 85.12 | 99.32
Галенит | 26030c | 11.1 | 3.02 | 0 | 85.01 | 99.13
Галенит-клаусталит | 26029b | 8.59 | 7.04 | 1.36 | 83.02 | 100
| Анализ | S | Fe | Cu | Zn | As | Sb | Сумма
Теннантит | 26030d | 27.98 | 2.32 | 43.03 | 5.13 | 19.3 | 1.44 | 99.2
Теннантит | 26030e | 28.23 | 1.99 | 43.92 | 5.03 | 18.75 | 1.67 | 99.59
Теннантит | 26030f | 27.93 | 1.52 | 43.7 | 5.31 | 19.72 | 1.03 | 99.21
| Анализ | MgO | CaO | MnO | FeO | Сумма
Кальцит | 24578c | 0.27 | 53.58 | 1.35 | 0 | 55.21
Кальцит | 24460a | 1.3 | 53.88 | 0.3 | 0 | 55.48
Кальцит | 24460b | 0 | 56.3 | 0.26 | 0 | 56.56
Кальцит | 24460d | 0.51 | 56.15 | 0.43 | 0 | 57.1
Кальцит | 24460f | 0 | 56.63 | 0.58 | 0 | 57.21
Кальцит | 24460h | 0 | 57.67 | 0.17 | 0 | 57.84
Кальцит | 24460m | 0.57 | 57 | 0.48 | 0.15 | 58.2
Кальцит | 24460l | 0.45 | 55.96 | 0.56 | 0.83 | 57.78
Кальцит | 24579a | 1.13 | 54.16 | 0.3 | 0 | 55.59
Кальцит | 24461b | 0.6 | 54.66 | 0.39 | 0 | 55.65
Кальцит | 24462e | 0 | 55.1 | 0.2 | 0.32 | 55.62
Кальцит | 24462a | 0.29 | 54.39 | 0.38 | 0.93 | 55.98
Кальцит | 24462b | 0.14 | 55.18 | 0.3 | 0 | 55.62
| Анализ | MgO | CaO | MnO | FeO | Сумма
Доломит | 24578b | 20.9 | 29.91 | 0.3 | 1.06 | 52.16
Доломит | 24460c | 20.68 | 32.67 | 0 | 0 | 53.35
Доломит | 24460g | 18.99 | 36.92 | 0 | 0 | 55.91
Доломит | 24579b | 20.66 | 31.01 | 0 | 0.48 | 52.14
Доломит | 24461c | 19.04 | 28.17 | 0 | 8.43 | 55.63
Доломит | 24461d | 21.2 | 29.5 | 0 | 1.64 | 52.34
| Анализ | F | P2O5 | SO3 | CaO | FeO | Сумма
Апатит | 24578e | 3.23 | 39.05 | 1 | 54.64 | 0 | 97.92
Апатит | 24460e | 3.41 | 38.04 | 0.59 | 55.69 | 0.42 | 98.15
Апатит | 24579c | 3.64 | 39.29 | 0.65 | 53.68 | 0 | 97.26

## Лист 2. ЛА-ИСП-МС анализы
Проба Юб-12-108 |  | (Ca+Mg+Mn)CO3+Fe2O3=100% |  |  |  | Стандарты GSD, MASS, MASC |  |  |  | Анализы выполнены на масс-спектрометре Agilent 7700x, оборудованным приставкой для лазерной абляции New Wave Research UP-213 (аналитик Д.А. Артемьев).
Гематит-карбонатные обослобления
|  | Ca43_CPS | Ca, % | Mg | Al | Si | P | Ti | V | Cr | Mn | Fe | Co | Ni | Cu | Zn | As | Sr | Y | Zr | Mo | Ag | Sn | Sb | Ba | La | Ce | Pr | Nd | Sm | Eu | Gd | Tb | Dy | Ho | Er | Tm | Yb | Lu | Сумма REE | W | Au | Pb | Te | Bi | Th | U
1 | обособления | 528000 | 38.2 | 10780 | 3100 | 1065 | 347 | 269.2 | 183.8 | 9 | 4440 | 57300 | 0.599 | 2.63 | 171.5 | 776 | 92.3 | 104.6 | 7.72 | 10.5 | 1.95 | 0.65 | 4.36 | 11.41 | 9.71 | 10.53 | 9.48 | 1.123 | 3.64 | 0.74 | 0.226 | 0.71 | 0.14 | 0.99 | 0.244 | 0.81 | 0.11 | 0.7 | 0.139 | 29.582 | 4.06 | 0.038 | 123.9 | 28.2 | 4 | 0.084 | 9.02
2 | obl | 410000 | 36.8 | 20700 | 3410 | 1280 | 271 | 654 | 445 | 18.3 | 3990 | 132000 | 0.84 | 3.97 | 165.3 | 520 | 117 | 107.8 | 5.71 | 22.5 | 2.9 | 0.45 | 13.4 | 72 | 20.8 | 16.3 | 13.8 | 1.75 | 5.52 | 0.8 | 0.331 | 0.85 | 0.123 | 0.71 | 0.185 | 0.68 | 0.061 | 0.51 | 0.09 | 41.71 | 7.92 | 0.53 | 334 | 45.8 | 19 | 0.173 | 54.4
3 | obl | 485000 | 39.4 | 2450 | 635 | 559 | 84 | 99.5 | 98.1 | 10.5 | 4180 | 65700 | 0.62 | 0.92 | 6630 | 142 | 91.7 | 109.4 | 5.59 | 45.3 | 9.75 | 2.33 | 1.65 | 8.26 | 7.5 | 1.74 | 2.1 | 0.326 | 0.98 | 0.29 | 0.051 | 0.47 | 0.064 | 0.62 | 0.183 | 0.66 | 0.092 | 0.68 | 0.132 | 8.388 | 2.75 | 0.035 | 349 | 318 | 76 | 0.081 | 0.846
4 | obl | 508000 | 39.1 | 3800 | 1720 | 1062 | 89 | 165 | 180.5 | 10.7 | 4420 | 89200 | 1.77 | 1.23 | 1470 | 90.2 | 220.6 | 127.6 | 6.52 | 51.4 | 32.2 | 1.69 | 3.3 | 18.74 | 10.84 | 6.31 | 5.7 | 0.763 | 2.65 | 0.37 | 0.161 | 0.66 | 0.087 | 0.8 | 0.186 | 0.79 | 0.097 | 0.62 | 0.228 | 19.422 | 6.15 | 0.023 | 443 | 380 | 22.4 | 0.098 | 3.61
5 | obl | 614000 | 39.1 | 4850 | 1630 | 807 | 88.7 | 145.2 | 114.5 | 11.8 | 3240 | 70700 | 0.8 | 2.09 | 2310 | 162 | 240 | 127.5 | 7.26 | 43.9 | 43.9 | 12.2 | 1.68 | 9.71 | 9.6 | 1.35 | 1.69 | 0.361 | 1.4 | 0.41 | 0.121 | 0.49 | 0.08 | 0.84 | 0.217 | 0.9 | 0.141 | 1.05 | 0.214 | 9.264 | 4.9 | 0.032 | 3840 | 2560 | 93 | 0.096 | 1.14
6 | obl | 562000 | 39 | 5110 | 1010 | 618 | 103 | 261 | 152.2 | 10.8 | 3858 | 78500 | 0.444 | 1.18 | 72.4 | 367 | 158.5 | 139.9 | 8.62 | 25.75 | 0.72 | 0.041 | 3.83 | 18.29 | 10.99 | 4.95 | 4.64 | 0.779 | 2.91 | 0.71 | 0.193 | 0.87 | 0.122 | 0.91 | 0.28 | 0.86 | 0.113 | 0.93 | 0.158 | 18.425 | 6.1 | 0.032 | 89.4 | 17.3 | 3.26 | 0.067 | 2.48
7 | obl | 602000 | 39.5 | 1880 | 863 | 557 | 216 | 280.5 | 178 | 14.4 | 3553 | 86300 | 0.397 | 0.93 | 101 | 303 | 198.6 | 159.2 | 12.42 | 24.7 | 1.42 | 0.123 | 4.53 | 20.44 | 14.32 | 6.5 | 7.05 | 1.212 | 4.51 | 0.97 | 0.278 | 1.13 | 0.157 | 1.32 | 0.369 | 1.38 | 0.158 | 1.26 | 0.246 | 26.54 | 6.81 | 0.032 | 83.4 | 19 | 4.1 | 0.09 | 18.5
|  |  | мин | 1880 | 635 | 557 | 84 | 99.5 | 98.1 | 9 | 3240 | 57300 | 0.397 | 0.92 | 72.4 | 90.2 | 91.7 | 104.6 | 5.59 | 10.5 | 0.72 | 0.041 | 1.65 | 8.26 | 7.5 | 1.35 | 1.69 | 0.326 | 0.98 | 0.29 | 0.051 | 0.47 | 0.064 | 0.62 | 0.183 | 0.66 | 0.061 | 0.51 | 0.09 | 8.388 | 2.75 | 0.023 | 83.4 | 17.3 | 3.26 | 0.067 | 0.846
|  |  | макс | 20700 | 3410 | 1280 | 347 | 654 | 445 | 18.3 | 4440 | 132000 | 1.77 | 3.97 | 6630 | 776 | 240 | 159.2 | 12.42 | 51.4 | 43.9 | 12.2 | 13.4 | 72 | 20.8 | 16.3 | 13.8 | 1.75 | 5.52 | 0.97 | 0.331 | 1.13 | 0.157 | 1.32 | 0.369 | 1.38 | 0.158 | 1.26 | 0.246 | 41.71 | 7.92 | 0.53 | 3840 | 2560 | 93 | 0.173 | 54.4
|  |  | медиан | 4850 | 1630 | 807 | 103 | 261 | 178 | 10.8 | 3990 | 78500 | 0.62 | 1.23 | 171.5 | 303 | 158.5 | 127.5 | 7.26 | 25.75 | 2.9 | 0.65 | 3.83 | 18.29 | 10.84 | 6.31 | 5.7 | 0.779 | 2.91 | 0.71 | 0.193 | 0.71 | 0.122 | 0.84 | 0.217 | 0.81 | 0.11 | 0.7 | 0.158 |  | 6.1 | 0.032 | 334 | 45.8 | 19 | 0.09 | 3.61
Гематит-карбонатная вмещающая масса
|  | Ca43_CPS | Ca, % | Mg | Al | Si | P | Ti | V | Cr | Mn | Fe | Co | Ni | Cu | Zn | As | Sr | Y | Zr | Mo | Ag | Sn | Sb | Ba | La | Ce | Pr | Nd | Sm | Eu | Gd | Tb | Dy | Ho | Er | Tm | Yb | Lu | Сумма REE | W | Au | Pb | Te | Bi | Th | U
1 | вмещ мас | 545000 | 38.1 | 12550 | 3100 | 1014 | 830 | 59.7 | 39.6 | 6.5 | 2360 | 8370 | 0.57 | 3.62 | 30.8 | 74.9 | 6.6 | 75.9 | 7.65 | 9.6 | 0.093 | 0.233 | 0.77 | 1.42 | 4.16 | 5.79 | 5.61 | 0.9 | 3.36 | 0.68 | 0.222 | 0.98 | 0.135 | 0.94 | 0.249 | 0.8 | 0.089 | 0.78 | 0.168 | 20.703 | 1.09 | 0.017 | 19.3 | 8.4 | 0.81 | 0.102 | 4.7
2 | вмещ мас | 604000 | 37.6 | 15500 | 588 | 1007 | 75 | 48.9 | 23.7 | 1.92 | 3020 | 13400 | 0.485 | 1.04 | 109 | 244 | 3.83 | 90.8 | 1.46 | 1.38 | 0.107 | 0.035 | 0.35 | 1.6 | 5.02 | 0.74 | 0.84 | 0.086 | 0.28 | 0.076 | 0.037 | 0.093 | 0.0051 | 0.151 | 0.043 | 0.21 | 0.046 | 0.308 | 0.051 | 2.9661 | 0.84 | 0.05 | 22.7 | 1.18 | 0.295 | 0.0158 | 0.657
3 | вмещ мас | 538000 | 38.3 | 10490 | 4860 | 1187 | 731 | 37.3 | 62.8 | 12 | 3080 | 10360 | 0.441 | 3.83 | 49.1 | 74.7 | 8.4 | 68.5 | 6.45 | 16.8 | 31.2 | 0.98 | 0.6 | 2.92 | 4.7 | 3.98 | 4.09 | 0.534 | 2.26 | 0.5 | 0.145 | 0.57 | 0.079 | 0.65 | 0.24 | 0.79 | 0.109 | 0.83 | 0.205 | 14.982 | 0.94 | 0.01 | 90 | 64 | 2.36 | 0.123 | 2.4
4 | вмещ мас | 573000 | 39.1 | 4840 | 1560 | 621 | 648 | 42.1 | 31 | 5.1 | 3270 | 10320 | 0.39 | 1.41 | 14.3 | 70.3 | 8.6 | 67.7 | 4.62 | 5.74 | 0.115 | 0.036 | 0.66 | 3.55 | 3.48 | 2.71 | 2.86 | 0.448 | 1.9 | 0.44 | 0.112 | 0.46 | 0.086 | 0.61 | 0.168 | 0.56 | 0.052 | 0.55 | 0.148 | 11.104 | 0.96 | 0.016 | 21.1 | 8.1 | 0.255 | 0.088 | 1.79
|  |  | мин | 4840 | 588 | 621 | 75 | 37.3 | 23.7 | 1.92 | 2360 | 8370 | 0.39 | 1.04 | 14.3 | 70.3 | 3.83 | 67.7 | 1.46 | 1.38 | 0.093 | 0.035 | 0.35 | 1.42 | 3.48 | 0.74 | 0.84 | 0.086 | 0.28 | 0.076 | 0.037 | 0.093 | 0.0051 | 0.151 | 0.043 | 0.21 | 0.046 | 0.308 | 0.051 | 2.9661 | 0.84 | 0.01 | 19.3 | 1.18 | 0.255 | 0.0158 | 0.657
|  |  | макс | 15500 | 4860 | 1187 | 830 | 59.7 | 62.8 | 12 | 3270 | 13400 | 0.57 | 3.83 | 109 | 244 | 8.6 | 90.8 | 7.65 | 16.8 | 31.2 | 0.98 | 0.77 | 3.55 | 5.02 | 5.79 | 5.61 | 0.9 | 3.36 | 0.68 | 0.222 | 0.98 | 0.135 | 0.94 | 0.249 | 0.8 | 0.109 | 0.83 | 0.205 | 20.703 | 1.09 | 0.05 | 90 | 64 | 2.36 | 0.123 | 4.7
|  |  | медиан | 11520 | 2330 | 1010.5 | 689.5 | 45.5 | 35.3 | 5.8 | 3050 | 10340 | 0.463 | 2.515 | 39.95 | 74.8 | 7.5 | 72.2 | 5.535 | 7.67 | 0.111 | 0.1345 | 0.63 | 2.26 | 4.43 | 3.345 | 3.475 | 0.491 | 2.08 | 0.47 | 0.1285 | 0.515 | 0.0825 | 0.63 | 0.204 | 0.675 | 0.0705 | 0.665 | 0.158 |  | 0.95 | 0.0165 | 21.9 | 8.25 | 0.5525 | 0.095 | 2.095