## Т1(Оливин)
Оксид (мас.%)
№ обр. | Объект | Участок | Метка спектра | MgO | FeO | NiO | MnO | SiO2 | Всего | Fo
А-529(а) | хромитит | 1797+ | Спектр 20 | 55.00375 | 3.220805 | 0.6901726 | 0 | 41.06027 | 99.975 | 0.9681855 | (Mg1,95Fe0,06Ni0,01)2,02Si0,98O4,00
А-529(а) | хромитит | 1798+ | Спектр 23 | 54.50637 | 3.583048 | 0.5804938 | 0 | 41.24509 | 99.915 | 0.9644232 | (Mg1,93Fe0,07Ni0,01)2,01Si0,98O4,00
А-529(а) | хромитит | 1798+ | Спектр 24 | 54.41922 | 3.429487 | 0.5732573 | 0 | 41.01304 | 99.435 | 0.9658432 | (Mg1,94Fe0,07Ni0,01)2,02Si0,98O4,00
А-529(б) | хромитит | 1801+ | Спектр 38 | 55.2017 | 3.372387 | 0.666519 | 0 | 41.28439 | 100.525 | 0.9668534 | (Mg1,94Fe0,07Ni0,01)2,02Si0,98O4,00
А-529(б) | хромитит | 1801+ | Спектр 39 | 55.10043 | 3.454354 | 0.6371143 | 0 | 41.2631 | 100.455 | 0.9660148 | (Mg1,94Fe0,07Ni0,01)2,02Si0,98O4,00
А-543/2(а) | хромитит | 1804+ | Спектр 9 | 54.94213 | 3.233064 | 0.808266 | 0 | 41.23154 | 100.215 | 0.9680337 | (Mg1,94Fe0,06Ni0,02)2,02Si0,98O4,00
А-543/2(б) | хромитит | 1807+ | Спектр 24 | 54.57834 | 3.492854 | 0.8083463 | 0 | 41.32546 | 100.205 | 0.9653319 | (Mg1,93Fe0,07Ni0,02)2,02Si0,98O4,00
А-543/2(б) | хромитит | 1807+ | Спектр 26 | 55.24243 | 2.975051 | 0.7860504 | 0 | 41.50147 | 100.505 | 0.9706651 | (Mg1,94Fe0,06Ni0,01)2,01Si0,98O4,00
А-543/2(б) | хромитит | 1807+ | Спектр 27 | 54.76673 | 2.735822 | 0.7644208 | 0 | 41.15803 | 99.425 | 0.9727317 | (Mg1,95Fe0,05Ni0,01)2,01Si0,98O4,00
А-732/1(б) | хромитит | 1837+ | Спектр 71 | 54.96174 | 2.613397 | 0.8242251 | 0 | 41.09064 | 99.49 | 0.9740102 | (Mg1,95Fe0,05Ni0,02)2,02Si0,98O4,00
А-732/1(б) | хромитит | 1837+ | Спектр 72 | 55.51637 | 2.690616 | 0.8071847 | 0 | 41.33583 | 100.35 | 0.9735229 | (Mg1,95Fe0,05Ni0,02)2,02Si0,98O4,00
А-671-2(б) | хромитит | 1845+ | Спектр 41 | 54.73124 | 3.084014 | 0.9111861 | 0 | 41.14356 | 99.87 | 0.9693483 | (Mg1,94Fe0,06Ni0,02)2,02Si0,98O4,00
А-707 | хромитит | 2244+ | Спектр 23 | 54.80875 | 3.636694 | 0.6557972 | 0 | 41.54376 | 100.645 | 0.9641017 | (Mg1,93Fe0,07Ni0,01)2,01Si0,98O4,00
А-707 | хромитит | 2244+ | Спектр 24 | 54.81685 | 3.749687 | 0.6051082 | 0 | 41.64335 | 100.815 | 0.9630329 | (Mg1,93Fe0,07Ni0,01)2,01Si0,98O4,00
А-707 | хромитит | 2244+ | Спектр 26 | 54.70725 | 3.390533 | 0.6681344 | 0 | 41.51409 | 100.28 | 0.9663899 | (Mg1,93Fe0,07Ni0,01)2,01Si0,99O4,00
А-642/2 | хромитит | 2270+ | Спектр 13 | 55.06736 | 3.394563 | 0.6153886 | 0 | 41.67769 | 100.755 | 0.966564 | (Mg1,94Fe0,07Ni0,01)2,02Si0,98O4,00
А-642/2 | хромитит | 2270+ | Спектр 14 | 54.99018 | 3.330629 | 0.7058945 | 0 | 41.5583 | 100.585 | 0.9671285 | (Mg1,94Fe0,07Ni0,01)2,02Si0,98O4,00
А-652/1 | хромитит | 2285+ | Спектр 43 | 52.5142 | 6.272281 | 0.5566525 | 0.1988045 | 41.06306 | 100.605 | 0.9371844 | (Mg1,87Fe0,13Ni0,01)2,01Si0,99O4,00
А-652/1 | хромитит | 2285+ | Спектр 44 | 52.76603 | 6.231662 | 0.5250844 | 0 | 41.42222 | 100.945 | 0.9378452 | (Mg1,88Fe0,12Ni0,01)2,01Si0,99O4,00
А-652/1 | хромитит | 2286+ | Спектр 47 | 52.4567 | 5.859684 | 0.5709436 | 0 | 40.94768 | 99.835 | 0.9410122 | (Mg1,88Fe0,12Ni0,01)2,01Si0,99O4,00
А-652/1 | хромитит | 2286+ | Спектр 49 | 52.63671 | 6.417176 | 0.585183 | 0.1586937 | 41.03224 | 100.83 | 0.9359662 | (Mg1,88Fe0,13Ni0,01)2,02Si0,98O4,00
А-652/1 | хромитит | 2286+ | Спектр 50 | 52.70145 | 6.356752 | 0.536351 | 0 | 41.09045 | 100.685 | 0.9366039 | (Mg1,88Fe0,13Ni0,01)2,02Si0,98O4,00
А-652/1 | хромитит | 2286+ | Спектр 51 | 52.61388 | 6.058568 | 0.5679908 | 0.1494713 | 40.96509 | 100.355 | 0.9393028 | (Mg1,88Fe0,12Ni0,01)2,01Si0,98O4,00
А-820б | хромитит | 2338+ | Спектр 78 | 54.38636 | 3.474435 | 0.6869227 | 0 | 41.15563 | 99.70334 | 0.9653908 | (Mg1,93Fe0,07Ni0,01)2,01Si0,98O4,00
А-820б | хромитит | 2338+ | Спектр 79 | 54.27263 | 3.477354 | 0.6974635 | 0 | 41.09056 | 99.53801 | 0.9652927 | (Mg1,93Fe0,07Ni0,01)2,01Si0,98O4,00

## Т2 (Серпентины)
Оксид (мас.%)
№ обр. | порода | Участок | Метка спектра | MgO | FeO | NiO | Al2O3 | ZnO | MnO | CaO | Cr2O3 | SiO2 | Сумма
А-529(а) | хромитит | 1796+ | Спектр 19 | 36.82 | 2.28 | 0 | 0 | 0 | 0 | 0.14 | 0.59 | 40.45 | 80.28 | (Mg2,81Fe0,10Ca0,01Cr0,01)2,93Si2,07O5,00(OH)4,00
А-512а | хромитит | 2231+ | Спектр 82 | 38.08 | 2.55 | 0.22 | 0 | 0 | 0.16 | 0.12 | 0.45 | 41.74 | 83.32 | (Mg2,80Fe0,10Ni0,01Mn0,01Ca0,01Cr0,01)2,94Si2,06O5,00(OH)4,00
А-512а | хромитит | 2231+ | Спектр 83 | 40.91 | 2.86 | 0.28 | 0 | 0 | 0 | 0.13 | 0.38 | 44.87 | 89.43 | (Mg2,80Fe0,11Ni0,01Ca0,01Cr0,01)2,94Si2,06O5,00(OH)4,00
А-707 | хромитит | 2244+ | Спектр 28 | 36.6 | 2.11 | 0.27 | 0 | 0 | 0 | 0.1 | 0.4 | 41.66 | 81.14 | (Mg2,77Fe0,09Ni0,01Ca0,01Cr0,01)2,89Si2,11O5,00(OH)4,00
А-707 | хромитит | 2244+ | Спектр 29 | 37.21 | 1.99 | 0.5 | 0 | 0 | 0 | 0.21 | 0.3 | 43.49 | 83.7 | (Mg2,74Fe0,08Ni0,02Ca0,01Cr0,01)2,86Si2,14O5,00(OH)4,00
А-652/1 | хромитит | 2280+ | Спектр 18 | 38.85 | 4.27 | 0 | 0.66 | 0 | 0 | 0 | 0.77 | 41.83 | 86.38 | (Mg2,78Fe0,17Al0,02Cr0,02)2,99Si2,01O5,00(OH)4,00
А-820а | хромитит | 2337+ | Спектр 76 | 38.32 | 1.87 | 0.29 | 0.5 | 0 | 0 | 0 | 0.41 | 41.27 | 82.66 | (Mg2,84Fe0,08Al0,01Ca0,01Cr0,01)2,95Si2,05O5,00(OH)4,00
А-820б | хромитит | 2340+ | Спектр 92 | 38.09 | 1.88 | 0.25 | 0 | 0 | 0 | 0 | 0.4 | 41.85 | 82.47 | (Mg2,82Fe0,08Ni0,01Cr0,01)2,92Si2,08O5,00(OH)4,00
А-756(а) | хромитит | 1826+ | Спектр 36 | 38.62 | 2.36 | 0.59 | 0.72 | 0 | 0 | 0 | 0.95 | 41.36 | 84.6 | (Mg2,82Fe0,10Ni0,02Al0,02Cr0,02)2,98Si2,02O5,00(OH)4,00
А-671-2 (а) | хромитит | 1843+ | Спектр 31 | 38.82 | 2.12 | 2.1 | 0 | 0 | 0 | 0 | 0.93 | 40.7 | 84.67 | (Mg2,83Fe0,09Ni0,08Cr0,02)2,93Si1,99O5,00(OH)4,00
А-671-2 (а) | хромитит | 1843+ | Спектр 30 | 36.65 | 2.07 | 2.15 | 0.44 | 0 | 0 | 0 | 0.86 | 38.82 | 80.99 | (Mg2,80Fe0,09Ni0,09Al0,01Ca0,01Cr0,01)3,01Si1,99O5,00(OH)4,00
Отклонение от 100% связано с присутствием гидроксогруппы в анализах

## Т3 (Хлориты)
Оксид (мас.%)
№ обр. | порода | Участок | Метка спектра | MgO | FeOобщ | CaO | NiO | Al2O3 | TiO2 | SiO2 | Сумма
А-714/4(а) | хромитит | 1814+ | Спектр 66 | 37.25378 | 3.465204 | 0.2499491 | 0.3408397 | 11.34996 | 0 | 36.64027 | 89.3 | (Mg10,20Fe2+0,57Ca0,05Ni0,05Al1,19)12,06(Si6,73Al1,27)8,00O20,00OH16,00
А-714/4(а) | хромитит | 1815+ | Спектр 74 | 35.50444 | 1.982715 | 0.8530287 | 0 | 12.97987 | 0 | 36.97995 | 88.3 | (Mg9,69Fe2+0,10Ca0,17Al1,58Fe3+0,20)11,74(Si6,77Al1,23)8,00O20,00OH16,00
А-508-а | хромитит | 2200+ | Спектр 20 | 32.53335 | 2.098206 | 0.4352661 | 0.5915155 | 15.98208 | 0.4129448 | 38.52663 | 90.58 | (Mg8,59Ca0,08Ni0,08Al2,18Fe3+0,31Ti0,06)11,30(Si6,83Al1,17)8,00O20OH16
А-508-а | хромитит | 2200+ | Спектр 22 | 34.4059 | 4.102198 | 0.1256941 | 0 | 13.57496 | 0 | 36.69125 | 88.9 | (Mg9,40Fe0,41Ca0,02Al1,66Fe0,22)11,71(Si6,72Al1,28)8,00O20,00OH16,00
А-508б | хромитит | 2204+ | Спектр 43 | 36.17599 | 3.721856 | 0.2914706 | 0 | 13.93454 | 0 | 36.13115 | 90.255 | (Mg9,78Fe2+0,52Ca0,06Al1,53Fe3+0,05)11,94(Si6,55Al1,45)8,00O20,00OH16,00
А-509а | хромитит | 2205+ | Спектр 5 | 38.84515 | 0.9286139 | 0 | 0 | 12.7097 | 0 | 37.91653 | 90.4 | (Mg10,31Fe2+0,04Al1,42Fe3+0,10)11,87(Si6,75Al1,25)8,00O20OH16,00
А-509а | хромитит | 2205+ | Спектр 6 | 37.55563 | 1.309951 | 0 | 0.2331269 | 15.6084 | 0 | 36.26789 | 90.975 | (Mg9,94Fe2+0,11Ni0,03Al1,71Fe3+0,09)11,88(Si6,44Al1,56)8,00O20,00OH16,00
А-511а | хромитит | 2212+ | Спектр 34 | 34.43426 | 5.543838 | 0.1561645 | 0 | 15.93993 | 0 | 34.54581 | 90.62 | (Mg9,37Fe2+0,83Ca0,03Al1,73Fe3+0,02)11,98(Si6,30Al1,70)8,00O20,00OH16,00
А-511а | хромитит | 2212+ | Спектр 35 | 34.23296 | 6.278966 | 0.1205386 | 0 | 16.04259 | 0 | 35.28494 | 91.96 | (Mg9,19Ca0,02Fe2+0,88Al1,76Fe3+0,06)11,91(Si6,35Al1,65)8,00O20OH16,00
А-511а | хромитит | 2213+ | Спектр 39 | 34.0772 | 5.431327 | 0.1314031 | 0 | 17.53136 | 0 | 34.84371 | 92.015 | (Mg9,09Fe2+0,71Ca0,03Al1,94Fe3+0,10)11,87(Si6,24Al1,76)8,00O20,00OH16,00
А-511а | хромитит | 2213+ | Спектр 41 | 35.17677 | 1.735768 | 0 | 0.4504208 | 20.6864 | 0 | 33.71565 | 91.765 | (Mg9,26Fe2+0,13Ni0,06Al2,27Fe3+0,12)11,84(Si5,95Al2,05)8,00O20,00OH16,00
А-511б | хромитит | 2216+ | Спектр 60 | 33.27737 | 6.044371 | 0.1999976 | 0 | 15.31092 | 0 | 36.07734 | 90.91 | (Mg8,98Ca0,04Fe2+0,72Al1,81Fe3+0,19)11,74(Si6,53Al1,47)8,00O20OH16,00
А-525 | хромитит | 2219+ | Спектр 9 | 40.35932 | 1.434854 | 0 | 0.1941908 | 11.99668 | 0 | 39.20496 | 93.19 | (Mg10,45Fe2+0,17Ni0,03Al1,26Fe3+0,04)11,95(Si6,81Al1,19)8,00O20,00OH16,00
А-525 | хромитит | 2220+ | Спектр 14 | 39.21777 | 1.190735 | 0 | 0 | 13.52412 | 0 | 38.26737 | 92.2 | (Mg10,22Fe2+0,08Al1,48Fe3+0,10)11,88(Si6,69Al1,31)8,00O20,00OH16,00
А-525 | хромитит | 2220+ | Спектр 16 | 39.27072 | 1.516707 | 0 | 0 | 13.43213 | 0 | 38.07044 | 92.29 | (Mg10,25Fe2+0,16Al1,44Fe3+0,06)11,91(Si6,67Al1,33)8,00O20OH16,00
А-512а | хромитит | 2230+ | Спектр 75 | 38.67498 | 1.627247 | 0.1003097 | 0.3120747 | 11.30156 | 0 | 38.66383 | 90.68 | (Mg10,28Fe2+0,14Ca0,02Ni0,04Al1,28Fe3+0,10)11,72(Si6,90Al1,10)8,00O20,00OH16,00
А-667/1б | хромитит | 2250+ | Спектр 60 | 36.9868 | 1.070961 | 0 | 0 | 19.24418 | 0 | 34.08306 | 91.385 | (Mg9,75Fe2+0,12Al2,04Fe3+0,04)11,95(Si6,03Al1,97)8,00O20,00OH16,00
А-667/1б | хромитит | 2251+ | Спектр 63 | 39.72437 | 0.498723 | 0 | 0 | 15.57967 | 0 | 36.99224 | 92.795 | (Mg10,28Fe2+0,05Al1,61Fe3+0,02)11,96(Si6,42Al1,58)8,00O20,00OH16,00
А-652/1 | хромитит | 2279+ | Спектр 9 | 35.26625 | 5.461006 | 0 | 0 | 14.51882 | 0 | 36.65892 | 91.905 | (Mg9,41Fe0,71Al1,63Fe3+0,11)11,86(Si6,56Al1,44)8,00O20OH16,00
А-652/1 | хромитит | 2283+ | Спектр 39 | 34.54582 | 1.617756 | 0 | 0.2920948 | 21.24428 | 0.2471571 | 32.15289 | 90.1 | (Mg9,27Fe2+0,16Ni0,04Al2,30Fe3+0,09)11,86(Si5,79Al2,21)8,00O20,00OH16,00
А-652/1 | хромитит | 2287+ | Спектр 57 | 35.6957 | 4.909693 | 0 | 0 | 12.88794 | 0 | 37.10166 | 90.595 | (Mg9,64Fe2+0,63Al1,48Fe3+0,11)11,86(Si6,72Al1,28)8,00O20,00OH16,00
А-757б | хромитит | 2299+ | Спектр 98 | 35.47337 | 1.963348 | 0 | 0.399325 | 19.55583 | 0 | 33.64313 | 91.035 | (Mg9,44Fe2+0,22Ni0,06Al2,12Fe3+0,07)11,91(Si6,00Al2,00)8,00O20OH16,00
А-757б | хромитит | 2300+ | Спектр 105 | 34.10194 | 3.725891 | 0 | 0.278884 | 19.68921 | 0 | 32.81907 | 90.615 | (Mg9,20Fe2+0,52Ni0,04Al2,14Fe3+0,04)11,94(Si5,94Al2,06)8,00O20,00OH16,00
А-757б | хромитит | 2300+ | Спектр 106 | 32.87861 | 2.058281 | 0 | 0 | 28.29867 | 0 | 30.04444 | 93.28 | (Mg8,51Fe2+0,17Al3,02Fe3+0,13)11,83(Si5,22Al2,78)8,00O20,00OH16,00
А-757б | хромитит | 2301+ | Спектр 114 | 33.69572 | 4.192504 | 0 | 0.2557761 | 19.96166 | 0 | 32.73934 | 90.845 | (Mg9,08Fe2+0,58Ni0,04Al2,18Fe3+0,05)11,93(Si5,92Al2,08)8,00O20,00OH16,00
А-764б | хромитит | 2310+ | Спектр 45 | 35.94329 | 3.274518 | 0 | 0 | 18.16266 | 0 | 34.88453 | 92.265 | (Mg9,47Fe2+0,42Al1,96Fe3+0,07)11,92(Si6,17Al1,83)8,00O20OH16,00
А-820а | хромитит | 2337+ | Спектр 75 | 36.81875 | 1.214412 | 0 | 0.2318422 | 18.49218 | 0 | 34.63281 | 91.39 | (Mg9,71Ni0,03Fe2+0,11Al1,99Fe3+0,07)11,91(Si6,13Al1,87)8,00O20OH16,00
Отклонение от 100% связано с присутствием гидроксогруппы в анализах

## Т4(Гранаты)
Оксид (мас.%)
№ обр. | Порода | Участок | Метка спектра | CaО | FeОобщ | MgО | Cr2О3 | Al2О3 | SiО2 | Сумма
А-714/4(а) | хромитит | 1814+ | Спектр 61 | 34.75363 | 4.199651 | 0 | 22.8039 | 3.114234 | 34.92608 | 99.7975 | (Ca3,07Fe2+0,05)3,12(Cr1,49Al0,30Fe3+0,21)2,00Si2,88O12,00 | уваровит
А-714/4(а) | хромитит | 1814+ | Спектр 62 | 34.83978 | 3.46872 | 0 | 23.85381 | 2.909249 | 34.6872 | 99.75875 | (Ca3,08Fe2+0,06)3,14(Cr1,56Al0,28Fe3+0,16)2,00Si2,86O12,00 | уваровит
А-714/4(а) | хромитит | 1814+ | Спектр 63 | 34.62485 | 3.875386 | 0 | 23.12043 | 3.084076 | 35.09151 | 99.79625 | (Ca3,06Fe2+0,05)3,11(Cr1,51Al0,30Fe3+0,19)2,00Si2,89O12,00 | уваровит
А-714/4(а) | хромитит | 1815+ | Спектр 71 | 34.44479 | 3.539205 | 0 | 23.78554 | 2.914639 | 34.75707 | 99.44125 | (Ca3,06Fe2+0,06)3,12(Cr1,56Al0,28Fe3+0,16)2,00Si2,88O12,00 | уваровит
А-714/4(а) | хромитит | 1815+ | Спектр 72 | 32.17547 | 2.145725 | 2.18739 | 24.42586 | 3.166507 | 35.33156 | 99.4325 | (Ca2,82Mg0,27Fe2+0,02)3,11(Cr1,58Al0,31Fe3+0,11)2,00Si2,89O12,00 | уваровит
А-714/4(а) | хромитит | 1815+ | Спектр 75 | 33.36885 | 3.453385 | 0.3744634 | 26.13963 | 2.704458 | 33.41046 | 99.45125 | (Ca2,97Fe2+0,20Mg0,05)3,22(Cr1,72Al0,27Fe3+0,01)2,00Si2,78O12,00 | уваровит
А-715/1 б | хромитит | 2323+ | Спектр 85 | 34.61538 | 1.76061 | 0 | 25.95159 | 3.541114 | 34.20756 | 100.07625 | (Ca3,05Fe2+0,11)3,16(Cr1,69Al0,34)2,03Si2,81O12,00 | уваровит
А-715/1 б | хромитит | 2323+ | Спектр 87 | 32.83691 | 2.343339 | 0.4827479 | 26.70199 | 4.435246 | 33.11851 | 99.91875 | (Ca2,90Fe2+0,14Mg0,06)3,10(Cr1,74Al0,43)2,17Si2,73O12,00 | уваровит
А-715/1а | хромитит | 2325+ | Спектр 6 | 34.81872 | 4.177008 | 0 | 19.93619 | 5.043351 | 35.59224 | 99.5675 | (Ca3,05Fe2+0,03)3,08(Cr1,29Al0,49Fe3+0,22)2,00Si2,91O12,00 | уваровит
А-715/1а | хромитит | 2325+ | Спектр 8 | 34.86168 | 4.858771 | 0 | 20.78137 | 3.957874 | 35.3678 | 99.8275 | (Ca3,07Fe2+0,03)3,10(Cr1,35Al0,38Fe3+0,27)2,00Si2,90O12,00 | уваровит
А-715/1а | хромитит | 2325+ | Спектр 9 | 34.90836 | 3.834098 | 0 | 20.6961 | 4.737419 | 35.77153 | 99.9475 | (Ca3,05Fe2+0,03)3,08(Cr1,34Al0,46Fe3+0,21)2,01Si2,92O12,00 | уваровит
А-715/1а | хромитит | 2328+ | Спектр 42 | 34.94166 | 3.65808 | 0 | 20.92901 | 4.677544 | 35.80121 | 100.0075 | (Ca3,05Fe2+0,03)3,08(Cr1,35Al0,45Fe3+0,02)2,00Si2,92O12,00 | уваровит
А-715/1 б | хромитит | 2323+ | Спектр 85 | 34.61538 | 1.76061 | 0 | 25.95159 | 3.541114 | 34.20756 | 100.07625 | (Ca3,05Fe2+0,11)3,16(Cr1,69Al0,34)2,03Si2,81O12,00 | уваровит
А-715/1 б | хромитит | 2323+ | Спектр 87 | 32.83691 | 2.343339 | 0.4827479 | 26.70199 | 4.435246 | 33.11851 | 99.91875 | (Ca2,90Fe2+0,14Mg0,06)3,10(Cr1,74Al0,43)2,17Si2,73O12,00 | уваровит
А-715/1а | хромитит | 2325+ | Спектр 6 | 34.81872 | 4.177008 | 0 | 19.93619 | 5.043351 | 35.59224 | 99.5675 | (Ca3,05Fe2+0,03)3,08(Cr1,29Al0,49Fe3+0,22)2,00Si2,91O12,00 | уваровит
А-715/1а | хромитит | 2325+ | Спектр 8 | 34.86168 | 4.858771 | 0 | 20.78137 | 3.957874 | 35.3678 | 99.8275 | (Ca3,07Fe2+0,03)3,10(Cr1,35Al0,38Fe3+0,27)2,00Si2,90O12,00 | уваровит
А-715/1а | хромитит | 2325+ | Спектр 9 | 34.90836 | 3.834098 | 0 | 20.6961 | 4.737419 | 35.77153 | 99.9475 | (Ca3,05Fe2+0,03)3,08(Cr1,34Al0,46Fe3+0,21)2,01Si2,92O12,00 | уваровит
А-715/1а | хромитит | 2328+ | Спектр 42 | 34.94166 | 3.65808 | 0 | 20.92901 | 4.677544 | 35.80121 | 100.0075 | (Ca3,05Fe2+0,03)3,08(Cr1,35Al0,45Fe3+0,20)2,00Si2,92O12,00 | уваровит
А-508-а | хромитит | 2200+ | Спектр 19 | 35.02369 | 2.891491 | 0.5090653 | 21.77781 | 3.247836 | 36.29635 | 99.74625 | (Ca3,07Mg0,06)3,13(Cr1,41Al0,31Fe3+0,18)1,90Si2,97O12,00 | уваровит
А-508б | хромитит | 2204+ | Спектр 39 | 35.07741 | 5.774266 | 0 | 17.64415 | 4.549118 | 36.89505 | 99.94 | Ca3,06(Cr1,14Al0,44Fe3+0,35)1,93Si3,01O12,00 | уваровит
А-508б | хромитит | 2204+ | Спектр 40 | 34.45229 | 1.11169 | 0 | 23.14337 | 4.972287 | 36.17036 | 99.85 | (Ca3,01Fe2+0,04)3,05(Cr1,49Al0,48Fe3+0,03)2,00Si2,95O12,00 | уваровит
А-508б | хромитит | 2204+ | Спектр 41 | 29.21045 | 5.319376 | 1.106922 | 27.52957 | 4.366193 | 32.12124 | 99.65375 | (Ca2,61Fe2+0,33Mg0,14)3,08(Cr1,81Al0,43)2,24Si2,68O12,00 | уваровит
А-508б | хромитит | 2204+ | Спектр 46 | 34.46828 | 6.07672 | 0 | 18.49174 | 3.933771 | 36.94324 | 99.91375 | Ca3,02(Cr1,20Al0,38Fe3+0,37)1,95Si3,03O12,00 | уваровит
А-820б | хромитит | 2339+ | Спектр 82 | 34.44886 | 27.33012 | 0.4683379 | 0.8534158 | 0.8221932 | 35.52083 | 99.44375 | (Ca3,10Mg0,06)3,16(Fe3+1,73Al0,08Cr0,06)1,87Si2,98O12,00 | андрадит
А-820б | хромитит | 2339+ | Спектр 83 | 34.62045 | 27.67973 | 0 | 0.5195145 | 0.9559067 | 35.69065 | 99.46625 | Ca3,12(Fe3+1,75Al0,09Cr0,04)1,88Si3,00O12,00 | андрадит
А-820б | хромитит | 2340+ | Спектр 88 | 34.81396 | 27.80325 | 0 | 0.2812618 | 0.812534 | 35.72025 | 99.43125 | Ca3,14(Fe3+1,76Al0,08Cr0,02)1,86Si3,00O12,00 | андрадит
А-820б | хромитит | 2340+ | Спектр 89 | 33.9895 | 27.71309 | 0.5874475 | 0.3297951 | 0.5153048 | 36.44236 | 99.5775 | (Ca3,05Mg0,07)3,12(Fe3+1,75Al0,05Cr0,02)1,82Si3,05O12,00 | андрадит
А-820б | хромитит | 2340+ | Спектр 91 | 34.11751 | 27.57273 | 0 | 1.414251 | 0.7019639 | 35.74854 | 99.555 | Ca3,08(Fe3+1,75Cr0,09Al0,07)1,91Si3,01O12,00 | андрадит
А-512б | хромитит | 2239+ | Спектр 125 | 34.38157 | 28.2147 | 0 | 0.7644879 | 0.2038635 | 36.16538 | 99.73 | Ca3,10(Fe3+1,79Cr0,05Al0,02)1,86Si3,04O12,00 | андрадит
А-512б | хромитит | 2240+ | Спектр 127 | 33.81623 | 25.73279 | 0 | 4.217012 | 0.2804664 | 35.92975 | 99.97625 | Ca3,04(Fe3+1,63Cr0,28Al0,03)1,94Si3,02O12,00 | андрадит
А-512а | хромитит | 2231+ | Спектр 78 | 33.4922 | 15.59584 | 1.191709 | 13.70983 | 0 | 35.51292 | 99.5025 | (Ca3,00Mg0,15)3,15(Fe3+0,98Cr0,91)1,89Si2,97O12,00 | андратит-уваровит
А-512а | хромитит | 2231+ | Спектр 80 | 34.10194 | 17.5344 | 0 | 12.24689 | 0.1812862 | 35.83423 | 99.89875 | Ca3,06(Fe3+1,11Cr0,81Al0,02)1,94Si3,00O12,00 | андратит-уваровит
А-512б | хромитит | 2239+ | Спектр 123 | 34.00472 | 27.99671 | 0.7319401 | 0.2948092 | 0.2033167 | 36.53601 | 99.7675 | (Ca3,05Mg0,09)3,14(Fe3+1,76Cr0,02Al0,02)1,80Si3,06O12,00 | андрадит
А-512б | хромитит | 2239+ | Спектр 124 | 34.10724 | 28.33896 | 0.6733015 | 0.2210841 | 0.2612812 | 36.32813 | 99.93 | (Ca3,05Mg0,08)3,13(Fe3+1,78Al0,03Cr0,02)1,83Si3,04O12,00 | андрадит
А-512а | хромитит | 2233+ | Спектр 95 | 33.24488 | 23.43391 | 0.6131855 | 5.334714 | 0.4292299 | 36.63784 | 99.69375 | (Ca2,98Mg0,08)3,06(Fe3+1,48Cr0,35Al0,04)1,87Si3,07O12,00 | андрадит

## Т5(Минералы надгруппы апатита)
Элементы (мас.%)
№ обр. | порода | Участок | Метка спектра | Sr | Ca | P | Si | O | F | Сумма
А-757б | хромитит | 2300+ | Спектр 100 | 0 | 40.45092 | 18.63593 | 0.1793833 | 40.64027 | 0.4384924 | 100.345 | Ca5,54(P3,30Si0,04)3,34O12,00F0,13 | фторапатит
А-715/1а | хромитит | 2325+ | Спектр 12 | 3.707962 | 37.41943 | 17.17056 | 0.9694671 | 38.88862 | 1.898956 | 100.055 | (Ca5,05Sr0,23)5,28(P3,00Si0,19)3,19O12,00F0,54 | стронций содержащий фторапатит
А-715/1а | хромитит | 2326+ | Спектр 23 | 3.732677 | 37.6634 | 17.44556 | 1.009902 | 39.39608 | 1.762378 | 101.01 | (Ca5,05Sr0,23)5,28(P3,03Si0,19)3,22O12,00F0,50 | стронций содержащий фторапатит
А-715/1а | хромитит | 2326+ | Спектр 26 | 5.888525 | 36.32082 | 17.33898 | 0.7323543 | 38.79499 | 1.979336 | 101.055 | (Ca4,90Sr0,36)5,26(P3,03Si0,14)3,17O12,00F0,56 | стронций содержащий фторапатит
А-715/1а | хромитит | 2326+ | Спектр 28 | 4.605489 | 36.89354 | 17.33014 | 1.002488 | 39.0871 | 1.83624 | 100.755 | (Ca4,98Sr0,28)5,26(P3,02Si0,19)3,21O12,00F0,52 | стронций содержащий фторапатит
А-715/1а | хромитит | 2326+ | Спектр 30 | 4.928445 | 36.59421 | 17.24956 | 0.9378013 | 38.83894 | 1.686047 | 100.235 | (Ca4,98Sr0,31)5,29(P3,04Si0,18)3,22O12,00F0,48 | стронций содержащий фторапатит
А-715/1а | хромитит | 2325+ | Спектр 10 | 15.18014 | 29.49284 | 16.6225 | 0 | 36.0087 | 1.845824 | 99.15 | Sr1,01Ca1,29Ca3,00P3,13O12,00F0,57 | фторкафит
А-715/1а | хромитит | 2325+ | Спектр 11 | 10.14615 | 32.86709 | 16.89017 | 0.5118234 | 37.36311 | 1.86665 | 99.645 | Sr0,65Ca1,62Ca3,00(P3,07Si0,10)3,17O12,00F0,55 | фторкафит
А-715/1а | хромитит | 2325+ | Спектр 16 | 7.987101 | 34.34553 | 17.31699 | 0.6564741 | 38.28437 | 1.949529 | 100.54 | Sr0,50Ca1,72Ca3,00(P3,08Si0,13)3,21O12,00F0,57 | фторкафит
А-715/1а | хромитит | 2325+ | Спектр 17 | 12.61474 | 31.51195 | 16.66699 | 0.4480373 | 36.90831 | 2.289968 | 100.44 | Sr0,81Ca1,41Ca3,00(P3,02Si0,09)3,11O12,00F0,68 | фторкафит
А-715/1а | хромитит | 2325+ | Спектр 18 | 15.37097 | 29.71521 | 16.22824 | 0.4585374 | 36.15467 | 2.392369 | 100.32 | Sr1,00Ca1,21Ca3,00(P2,98Si0,09)3,07O12,00F0,72 | фторкафит
А-715/1а | хромитит | 2326+ | Спектр 19 | 15.23459 | 29.94351 | 17.02982 | 0 | 36.72767 | 1.894406 | 100.83 | Sr1,00Ca1,28Ca3,00P3,15O12,00F0,57 | фторкафит
А-715/1а | хромитит | 2326+ | Спектр 20 | 9.704849 | 33.51488 | 17.01865 | 0 | 37.13159 | 2.170028 | 99.54 | Sr0,62Ca1,67Ca3,00P3,07O12,00F0,64 | фторкафит
А-715/1а | хромитит | 2326+ | Спектр 21 | 17.64823 | 28.267 | 16.30597 | 0.3479933 | 35.99245 | 2.018361 | 100.58 | Sr1,17Ca1,09Ca3,00(P3,05Si0,07)3,12O12,00F0,62 | фторкафит
А-715/1а | хромитит | 2326+ | Спектр 24 | 9.423857 | 33.90995 | 17.38333 | 0 | 37.70539 | 1.962473 | 100.385 | Sr0,60Ca1,71Ca3,00P3,12O12,00F0,57 | фторкафит
А-715/1а | хромитит | 2326+ | Спектр 25 | 10.81581 | 32.44743 | 16.78558 | 0.4715613 | 37.14298 | 2.006644 | 99.67 | Sr0,70Ca1,56Ca3,00(P3,05Si0,09)3,14O12,00F0,60 | фторкафит
А-715/1а | хромитит | 2326+ | Спектр 27 | 10.57686 | 32.70567 | 17.02446 | 0.5472503 | 37.59112 | 2.059651 | 100.505 | Sr0,67Ca1,55Ca3,00(P3,06Si0,11)3,17O12,00F0,60 | фторкафит
А-715/1а | хромитит | 2326+ | Спектр 29 | 11.99725 | 31.70987 | 16.86801 | 0.3992429 | 37.17949 | 2.036139 | 100.19 | Sr0,77Ca1,47Ca3,00(P3,07Si0,08)3,15O12,00F0,61 | фторкафит
А-715/1а | хромитит | 2326+ | Спектр 31 | 15.41315 | 29.58444 | 16.73514 | 0 | 36.28451 | 1.832753 | 99.85 | Sr1,02Ca1,28Ca3,00P3,14O12,00F0,56 | фторкафит
А-715/1а | хромитит | 2327+ | Спектр 36 | 14.40879 | 29.41415 | 16.69397 | 0.2426743 | 36.20903 | 1.941394 | 98.91 | Sr0,96Ca1,27Ca3,00(P3,13Si0,05)3,18O12,00F0,59 | фторкафит
А-715/1а | хромитит | 2327+ | Спектр 37 | 8.983316 | 33.83079 | 17.13168 | 0 | 37.30138 | 2.162836 | 99.41 | Sr0,57Ca1,71Ca3,00P3,09O12,00F0,63 | фторкафит
А-714/4(а) | хромитит | 1811+ | Спектр 46 | 47.5246 | 7.103932 | 13.14682 | 0 | 29.06246 | 2.13219 | 98.97 | Sr0,89Ca1,27Sr3,00P3,04O12,00F0,80 | фторстрофит
А-714/4(а) | хромитит | 1811+ | Спектр 47 | 47.19299 | 7.178254 | 13.37857 | 0 | 29.2776 | 2.167591 | 99.195 | Sr0,84Ca1,28Sr3,00P3,08O12,00F0,81 | фторстрофит
А-508-а | хромитит | 2199+ | Спектр 14 | 49.21417 | 6.233927 | 13.55331 | 0 | 29.50659 | 1.912003 | 100.42 | Sr1,03Ca1,11Sr3,00P3,14O12,00F0,72 | фторстрофит
А-508-а | хромитит | 2199+ | Спектр 15 | 49.1334 | 6.373412 | 13.40822 | 0 | 29.24154 | 1.633437 | 99.79 | Sr1,07Ca1,16Sr3,00P3,15O12,00F0,62 | фторстрофит
А-508-а | хромитит | 2199+ | Спектр 16 | 49.7661 | 6.452446 | 13.45994 | 0 | 29.5861 | 1.635413 | 100.9 | Sr1,09Ca1,16Sr3,00P3,13O12,00F0,62 | фторстрофит
А-508б | хромитит | 2202+ | Спектр 29 | 49.20046 | 6.08941 | 13.49572 | 0 | 29.61533 | 2.604089 | 101.005 | Sr0,93Ca1,06Sr3,00P3,05O12,00F0,96 | фторстрофит
А-715/1а | хромитит | 2327+ | Спектр 33 | 23.61295 | 23.99156 | 16.18035 | 0 | 34.78178 | 1.803352 | 100.37 | Sr1,63Ca0,63Ca3,00P3,17O12,00F0,58 | фторстрофит-фторкафит
А-715/1а | хромитит | 2327+ | Спектр 34 | 23.50818 | 24.11427 | 16.3047 | 0 | 34.97414 | 1.748707 | 100.65 | Sr1,62Ca0,64Ca3,00P3,18O12,00F0,56 | фторстрофит-фторкафит
А-715/1а | хромитит | 2327+ | Спектр 35 | 23.10494 | 23.86874 | 16.15034 | 0 | 34.59208 | 1.788899 | 99.505 | Sr1,61Ca0,63Ca3,00P3,18O12,00F0,57 | фторстрофит-фторкафит
А-715/1а | хромитит | 2328+ | Спектр 38 | 23.77796 | 23.88828 | 15.8854 | 0 | 34.38829 | 1.775073 | 99.715 | Sr1,66Ca0,64Ca3,00P3,13O12,00F0,57 | фторстрофит-фторкафит
А-715/1а | хромитит | 2328+ | Спектр 39 | 23.02112 | 24.43303 | 16.04169 | 0 | 34.70692 | 1.662247 | 99.865 | Sr1,60Ca0,71Ca3,00P3,15O12,00F0,53 | фторстрофит-фторкафит
А-715/1а | хромитит | 2328+ | Спектр 40 | 24.1096 | 23.86074 | 16.01666 | 0 | 34.65133 | 1.821659 | 100.46 | Sr1,67Ca0,61Ca3,00P3,14O12,00F0,58 | фторстрофит-фторкафит
А-715/1а | хромитит | 2328+ | Спектр 41 | 24.11623 | 23.9575 | 16.13039 | 0 | 34.79046 | 1.815413 | 100.81 | Sr1,66Ca0,61Ca3,00P3,15O12,00F0,58 | фторстрофит-фторкафит

## Т6(Аваруит)
Элемент (мас.%)
№ образца | Объект | Участок | Метка спектра | Ni | Co | Fe | Cu | As | S | Сумма
А-756(а) | хромитит | 1824+ | Спектр 12 | 69.08972 | 1.623648 | 28.35906 | 0 | 0 | 0 | 99.07243 | (Ni2,75Co0,06)2,81Fe1,19 | аваруит
А-756(а) | хромитит | 1824+ | Спектр 21 | 70.43382 | 1.432722 | 28.13345 | 0 | 0 | 0 | 100 | (Ni2,78Co0,06)2,84Fe1,17 | аваруит
А-756(а) | хромитит | 1826+ | Спектр 32 | 69.52842 | 2.438533 | 28.03305 | 0 | 0 | 0 | 100 | (Ni2,74Co0,10)2,84Fe1,16 | аваруит
А-756(а) | хромитит | 1826+ | Спектр 33 | 69.46633 | 2.473815 | 28.05985 | 0 | 0 | 0 | 100 | (Ni2,74Co0,10)2,84Fe1,17 | аваруит
А-511а | хромитит | 2210+ | Спектр 23 | 79.83701 | 0.6957474 | 18.54985 | 0 | 0 | 0 | 99.08262 | (Ni3,19Co0,03)3,22Fe0,78 | аваруит
А-525 | хромитит | 2219+ | Спектр 1 | 75.61047 | 0.4786091 | 23.91092 | 0 | 0 | 0 | 100 | (Ni2,97Co0,02)2,99Fe0,99 | аваруит
А-525 | хромитит | 2219+ | Спектр 2 | 75.05406 | 0.402988 | 24.54295 | 0 | 0 | 0 | 100 | (Ni2,96Co0,02)2,98Fe1,02 | аваруит
А-525 | хромитит | 2219+ | Спектр 3 | 74.77585 | 0.488145 | 24.736 | 0 | 0 | 0 | 100 | (Ni2,95Co0,02)2,97Fe1,03 | аваруит
А-525 | хромитит | 2219+ | Спектр 4 | 75.00502 | 0.3913305 | 24.60365 | 0 | 0 | 0 | 100 | (Ni2,96Co0,02)2,98Fe1,02 | аваруит
А-525 | хромитит | 2219+ | Спектр 5 | 74.08035 | 0.827435 | 25.09221 | 0 | 0 | 0 | 100 | (Ni2,92Co0,03)2,95Fe1,04 | аваруит
А-525 | хромитит | 2219+ | Спектр 6 | 74.99246 | 0.4524887 | 24.55505 | 0 | 0 | 0 | 100 | (Ni2,96Co0,02)2,98Fe1,02 | аваруит
А-525 | хромитит | 2219+ | Спектр 7 | 73.77337 | 0.9193265 | 25.3073 | 0 | 0 | 0 | 100 | (Ni2,91Co0,04)2,95Fe1,05 | аваруит
А-671-1а | хромитит | 2224+ | Спектр 38 | 75.69122 | 0 | 24.30878 | 0 | 0 | 0 | 100 | Ni2,99Fe1,01 | аваруит
А-671-1а | хромитит | 2225+ | Спектр 43 | 74.27391 | 0.9554531 | 24.01707 | 0 | 0 | 0 | 99.24643 | (Ni2,96Co0,04)3,00Fe1,01 | аваруит
А-671-1а | хромитит | 2225+ | Спектр 46 | 74.736 | 1.066077 | 24.19793 | 0 | 0 | 0 | 100 | (Ni2,95Co0,04)2,99Fe1,01 | аваруит
А-707 | хромитит | 2242+ | Спектр 8 | 72.91449 | 1.140195 | 25.02631 | 0 | 0 | 0 | 99.08099 | (Ni2,90Co0,05)2,95Fe1,05 | аваруит
А-707 | хромитит | 2242+ | Спектр 9 | 73.07331 | 1.125268 | 25.05201 | 0 | 0 | 0 | 99.25059 | (Ni2,91Co0,04)2,95Fe1,05 | аваруит
А-707 | хромитит | 2242+ | Спектр 10 | 74.08385 | 1.05573 | 24.86042 | 0 | 0 | 0 | 100 | (Ni2,92Co0,04)2,96Fe1,03 | аваруит
А-707 | хромитит | 2243+ | Спектр 16 | 73.26085 | 1.258431 | 25.48072 | 0 | 0 | 0 | 100 | (Ni2,89Co0,05)2,94Fe1,06 | аваруит
А-707 | хромитит | 2243+ | Спектр 17 | 73.36708 | 1.181259 | 25.45166 | 0 | 0 | 0 | 100 | (Ni2,90Co0,05)2,95Fe1,06 | аваруит
А-707 | хромитит | 2243+ | Спектр 18 | 73.30442 | 1.222397 | 25.47319 | 0 | 0 | 0 | 100 | (Ni2,89Co0,05)2,94Fe1,06 | аваруит
А-707 | хромитит | 2243+ | Спектр 20 | 73.43564 | 1.207921 | 25.35644 | 0 | 0 | 0 | 100 | (Ni2,89Co0,05)2,94Fe1,05 | аваруит
А-667/1б | хромитит | 2251+ | Спектр 64 | 74.42772 | 0.6278649 | 24.20882 | 0 | 0 | 0 | 99.26441 | (Ni2,96Co0,03)2,99Fe1,02 | аваруит
А-764б | хромитит | 2309+ | Спектр 34 | 68.25925 | 3.612688 | 28.12806 | 0 | 0 | 0 | 100 | (Ni2,69Co0,14)2,83Fe1,17 | аваруит
А-764б | хромитит | 2309+ | Спектр 35 | 68.26412 | 3.38516 | 28.35072 | 0 | 0 | 0 | 100 | (Ni2,69Co0,13)2,82Fe1,18 | аваруит

## Т7(Сульфиды)
Элементы (мас.%)
№ образца | Объект | участок | Метка спектра | Ni | Fe | Co | Cu | As | S | Сумма
А-756(а) | хромитит | 1824+ | Спектр 18 | 35.47649 | 34.54155 | 2.044547 | 0 | 0 | 26.89761 | 98.9602 | (Ni4,88Fe5,01Co0,28)10,17S6,83 | кобальт-содержащий пентландит
А-756(а) | хромитит | 1824+ | Спектр 20 | 31.36764 | 33.02964 | 1.752103 | 0 | 1.531838 | 32.31878 | 100 | (Ni4,14Fe4,60Co0,23)8,97(S7,87As0,16)8,03 | кобальт-содержащий пентландит
А-756(а) | хромитит | 1824+ | Спектр 23 | 30.60431 | 34.49796 | 1.773445 | 0 | 0 | 32.66507 | 99.54079 | (Ni4,03Fe4,79Co0,23)9,05S7,94 | кобальт-содержащий пентландит
А-756(а) | хромитит | 1824+ | Спектр 24 | 30.77524 | 34.89553 | 1.737942 | 0 | 0 | 32.59129 | 100 | (Ni4,04Fe4,83Co0,23)9,10S7,90 | кобальт-содержащий пентландит
А-756(а) | хромитит | 1824+ | Спектр 25 | 32.68934 | 34.07239 | 1.857236 | 0 | 0 | 30.91113 | 99.53009 | (Ni4,36Fe4,79Co0,25)9,40S7,60 | кобальт-содержащий пентландит
А-756(а) | хромитит | 1825+ | Спектр 31 | 31.26062 | 34.46993 | 1.73503 | 0 | 0 | 32.13315 | 99.59873 | (Ni4,13Fe4,80Co0,23)9,16S7,83 | кобальт-содержащий пентландит
А-508б | хромитит | 2201+ | Спектр 24 | 71.44012 | 1.111673 | 0 | 0 | 0 | 27.44821 | 100 | (Ni2,90Fe0,05)2,95S2,05 | хизлевудит
А-508б | хромитит | 2201+ | Спектр 25 | 71.39961 | 1.175636 | 0 | 0 | 0 | 27.42475 | 100 | (Ni2,90Fe0,05)2,95S2,05 | хизлевудит
А-652/1 | хромитит | 2280+ | Спектр 12 | 72.32506 | 0.5288853 | 0 | 0 | 0 | 27.14605 | 100 | (Ni2,94Fe0,02)2,96S2,04 | хизлевудит
А-652/1 | хромитит | 2281+ | Спектр 21 | 71.67378 | 0.6449052 | 0 | 0 | 0 | 27.68132 | 100 | (Ni2,90Fe0,03)2,93S2,07 | хизлевудит
А-652/1 | хромитит | 2281+ | Спектр 23 | 72.20676 | 0.2286282 | 0 | 0 | 0 | 27.56461 | 100 | (Ni2,93Fe0,01)2,94S2,06 | хизлевудит
А-652/1 | хромитит | 2281+ | Спектр 24 | 72.46996 | 0.2085609 | 0 | 0 | 0 | 27.32148 | 100 | (Ni2,94Fe0,01)2,95S2,05 | хизлевудит
А-652/1 | хромитит | 2281+ | Спектр 26 | 72.04975 | 0.4975124 | 0 | 0 | 0 | 27.45274 | 100 | (Ni2,92Fe0,02)2,94S2,05 | хизлевудит
А-652/1 | хромитит | 2281+ | Спектр 27 | 72.18015 | 0.5679554 | 0 | 0 | 0 | 27.25189 | 100 | (Ni2,93Fe0,02)2,95S2,04 | хизлевудит
А-652/1 | хромитит | 2283+ | Спектр 35 | 71.95516 | 0.5958392 | 0 | 0 | 0 | 27.449 | 100 | (Ni2,92Fe0,03)2,95S2,05 | хизлевудит
А-652/1 | хромитит | 2283+ | Спектр 37 | 71.70543 | 0.5565494 | 0 | 0 | 0 | 27.73802 | 100 | (Ni2,90Fe0,02)2,92S2,07 | хизлевудит
А-715/1а | хромитит | 2324+ | Спектр 2 | 71.1505 | 0.8195882 | 0 | 0 | 0 | 28.02991 | 100 | (Ni2,88Fe0,03)2,91S2,09 | хизлевудит
А-715/1б | хромитит | 2330+ | Спектр 52 | 71.72194 | 0.6468837 | 0 | 0 | 0 | 27.63117 | 100 | (Ni2,91Fe0,03)2,94S2,07 | хизлевудит
А-652/1 | хромитит | 2282+ | Спектр 33 | 72.12421 | 0.685553 | 0 | 0 | 0 | 27.19024 | 100 | (Ni2,93Fe0,03)2,96S2,04 | хизлевудит
А-652/1 | хромитит | 2280+ | Спектр 13 | 64.19271 | 0.4106571 | 0 | 0 | 0 | 35.39663 | 100 | (Ni0,99Fe0,01)1,00S1,00 | миллерит
А-652/1 | хромитит | 2280+ | Спектр 14 | 65.80749 | 0.3826017 | 0 | 0 | 0 | 33.80991 | 100 | (Ni1,02Fe0,01)1,03S0,97 | миллерит
А-652/1 | хромитит | 2281+ | Спектр 25 | 67.20392 | 0.2602863 | 0 | 0 | 0 | 32.53579 | 100 | Ni1,05S0,94 | миллерит
А-652/1 | хромитит | 2283+ | Спектр 36 | 64.4488 | 0.411563 | 0 | 0 | 0 | 35.13964 | 100 | (Ni0,99Fe0,01)1,00S1,00 | миллерит
А-715/1а | хромитит | 2324+ | Спектр 1 | 66.77103 | 0.7827176 | 0 | 0 | 0 | 32.44625 | 100 | (Ni1,05Fe0,01)1,06S0,94 | миллерит
А-715/1а | хромитит | 2329+ | Спектр 43 | 62.80882 | 0.5943729 | 0 | 0 | 0 | 36.00055 | 99.40374 | (Ni0,97Fe0,01)0,98S1,02 | миллерит
А-715/1а | хромитит | 2329+ | Спектр 44 | 62.97016 | 0.6745707 | 0 | 0 | 0 | 36.35527 | 100 | (Ni0,96Fe0,01)0,97S1,03 | миллерит
А-715/1а | хромитит | 2329+ | Спектр 45 | 62.57467 | 0.7312049 | 0 | 0 | 0 | 36.69413 | 100 | (Ni0,96Fe0,01)0,97S1,03 | миллерит
А-715/1а | хромитит | 2329+ | Спектр 46 | 62.97628 | 0.6880969 | 0 | 0 | 0 | 36.33563 | 100 | (Ni0,96Fe0,01)0,97S1,03 | миллерит
А-715/1б | хромитит | 2330+ | Спектр 53 | 62.87028 | 0.6715544 | 0 | 0 | 0 | 35.32589 | 98.86773 | (Ni0,98Fe0,01)0,99S1,01 | миллерит
А-667/1б | хромитит | 2270+ | Спектр 17 | 1.680907 | 1.759349 | 0 | 69.92574 | 0 | 25.12396 | 98.48995 | (Cu6,22Fe0,18Ni0,16)6,56S4,44 | анилит
А-820а | хромитит | 2337+ | Спектр 69 | 0 | 11.04912 | 0 | 62.20316 | 0 | 26.32813 | 99.58041 | (Cu5,39Fe1,08)6,47S4,53 | анилит
А-820а | хромитит | 2337+ | Спектр 70 | 0 | 7.110018 | 0 | 67.34907 | 0 | 25.12139 | 99.58048 | (Cu5,91Fe0,71)7,62S4,38 | анилит
А-820б | хромитит | 2338+ | Спектр 77 | 0 | 5.499042 | 0 | 69.42409 | 0 | 23.97582 | 98.89896 | (Cu6,20Fe0,56)6,76S4,25 | анилит

## Т8(Арсениды)
Элемент (мас.%)
№ образца | Объект | Участок | Метка спектра | Ni | Fe | Co | As | S | Сумма
А-756(а) | хромитит | 1824+ | Спектр 14 | 50.42925 | 2.200685 | 0 | 48.41506 | 0 | 101.045 | (Ni10,55Fe0,48)11,03As7,97 | маухерит
А-756(а) | хромитит | 1825+ | Спектр 26 | 49.23678 | 2.229186 | 0 | 48.92528 | 0 | 100.39125 | (Ni10,39Fe0,50)10,89As8,12 | маухерит
А-756(а) | хромитит | 1825+ | Спектр 27 | 49.41281 | 2.158193 | 0 | 48.70649 | 0 | 100.2775 | (Ni10,43Fe0,48)10,91As8,09 | маухерит
А-757б | хромитит | 2291+ | Спектр 69 | 45.64488 | 4.603252 | 0.6396098 | 49.31779 | 0.2519675 | 100.4575 | (Ni9,59Fe1,02Co0,13)10,74(As8,15S0,10)8,25 | маухерит
А-757б | хромитит | 2291+ | Спектр 70 | 44.5978 | 5.280924 | 0.7701348 | 49.09859 | 0.2500438 | 99.9975 | (Ni9,41Fe1,17Co0,16)10,74(As8,15S0,10)8,25 | маухерит
А-756(а) | хромитит | 1824+ | Спектр 15 | 61.49881 | 2.868071 | 0 | 36.09312 | 0 | 100.46 | (Ni4,47Fe0,22)4,69As2,06 | орселит
А-756(а) | хромитит | 1824+ | Спектр 16 | 62.26146 | 3.515919 | 0 | 34.85262 | 0 | 100.63 | (Ni4,50Fe0,27)4,770As1,98 | орселит | Ni4,75As2
А-756(а) | хромитит | 1824+ | Спектр 17 | 62.6982 | 3.84042 | 0 | 34.13388 | 0 | 100.6725 | (Ni4,52Fe0,29)4,81As1,94 | орселит
А-756(а) | хромитит | 1825+ | Спектр 28 | 63.57048 | 3.496229 | 0 | 33.19454 | 0 | 100.26125 | (Ni4,60Fe0,27)4,87As1,89 | орселит
А-756(а) | хромитит | 1825+ | Спектр 29 | 59.61973 | 3.275374 | 0 | 37.25615 | 0 | 100.15125 | (Ni4,36Fe0,25)4,61As2,14 | орселит
А-756(а) | хромитит | 1825+ | Спектр 30 | 61.73896 | 3.537795 | 0 | 34.9345 | 0 | 100.21125 | (Ni4,48Fe0,270)4,75As2,00 | орселит
А-671-2 (а) | хромитит | 1843+ | Спектр 25 | 65.10253 | 0 | 0 | 35.41747 | 0 | 100.52 | Ni4,73As2,02 | орселит
А-671-2 (а) | хромитит | 1843+ | Спектр 26 | 64.67073 | 0.1096452 | 0 | 35.26588 | 0 | 100.04625 | (Ni4,72Fe0,01)4,730As2,02 | орселит
А-671-2 (а) | хромитит | 1843+ | Спектр 27 | 65.08224 | 0 | 0 | 35.07776 | 0 | 100.16 | Ni4,74As2,01 | орселит
А-671-2 (а) | хромитит | 1843+ | Спектр 28 | 64.07844 | 0.3521899 | 0 | 35.48062 | 0 | 99.91125 | (Ni4,68Fe0,03)4,71As2,04 | орселит
А-671-2 (а) | хромитит | 1843+ | Спектр 29 | 62.24925 | 0.1932891 | 0 | 37.31496 | 0 | 99.7575 | (Ni4,58Fe0,01)4,59As2,16 | орселит
А-509б | хромитит | 2206+ | Спектр 7 | 65.10965 | 0.7786994 | 0 | 33.5879 | 0 | 99.47625 | (Ni4,76Fe0,06)4,82As1,93 | орселит
А-509б | хромитит | 2206+ | Спектр 8 | 65.55974 | 0.8972406 | 0 | 33.26927 | 0 | 99.72625 | (Ni4,77Fe0,07)4,84As1,91 | орселит
А-511б | хромитит | 2216+ | Спектр 58 | 62.94841 | 1.088762 | 0 | 35.97908 | 0 | 100.01625 | (Ni4,60Fe0,08)4,68As2,07 | орселит
А-511б | хромитит | 2216+ | Спектр 59 | 62.4065 | 1.198791 | 0 | 36.52846 | 0 | 100.13375 | (Ni4,56Fe0,09)4,65As2,10 | орселит

## Т9(Самородные фазы)
Элемент (мас.%)
№ образца | Объект | Участок | Метка спектра | Cu | Ni | Fe | S | Сумма
А-652/1 | хромитит | 2280+ | Спектр 16 | 90.54622 | 8.833533 | 0.3901561 | 0.230092 | 100 | (Cu0,90Ni0,09)0,99 | медь самородная
А-652/1 | хромитит | 2280+ | Спектр 17 | 91.38967 | 7.167622 | 0.6163559 | 0.2187069 | 99.39235 | (Cu0,91Ni0,08Fe0,01)1,00 | медь самородная

## Т10(Перовскит)
Элементы (мас.%)
№ обр. | Порода | Участок | Метка спектра | Ca | Ti | O | Сумма
А-757б | хромитит | 2300+ | Спектр 101 | 29.14563 | 35.43485 | 35.84952 | 100.43 | Ca0,99Ti1,01O3,000
А-757б | хромитит | 2300+ | Спектр 102 | 29.01533 | 35.0389 | 35.87077 | 99.925 | Ca1,00Ti1,00O3,000
А-757б | хромитит | 2300+ | Спектр 103 | 27.62952 | 35.20866 | 36.33682 | 99.175 | Ca0,97Ti1,03O3,000
А-757б | хромитит | 2301+ | Спектр 107 | 29.17226 | 35.06686 | 35.67838 | 99.9175 | Ca1,00Ti1,00O3,000
А-757б | хромитит | 2301+ | Спектр 108 | 29.06034 | 35.15606 | 35.5886 | 99.805 | Ca1,00Ti1,00O3,000
А-757б | хромитит | 2301+ | Спектр 109 | 29.2932 | 34.96707 | 35.59973 | 99.86 | Ca1,00Ti1,00O3,000
А-757б | хромитит | 2301+ | Спектр 110 | 29.31817 | 35.26721 | 35.64462 | 100.23 | Ca1,00Ti1,00O3,000
А-757б | хромитит | 2301+ | Спектр 112 | 29.17751 | 35.33643 | 35.54606 | 100.06 | Ca1,00Ti1,00O3,000

## Т11(Барит)
Элементы (мас.%)
№ обр. | Порода | Участок | Метка спектра | Ba | Sr | Cu | S | сумма
А-714/4(а) | хромитит | 1813+ | Спектр 53 | 55.84878 | 6.661178 | 1.371083 | 35.29396 | 99.175 | (Ba0,51Sr0,09Cu0,03)0,63S1,37O4,00
А-714/4(а) | хромитит | 1813+ | Спектр 54 | 59.31729 | 4.570799 | 0 | 35.27191 | 99.16 | (Ba0,54Sr0,07)0,61S1,39O4,00 | хром содержащий барит
А-714/4(б) | хромитит | 1820+ | Спектр 86 | 64.0791 | 0.9510046 | 0 | 34.75302 | 99.783125 | (Ba0,60Sr0,01)0,61S1,39O4,00 | хром содержащий барит
А-714/4(б) | хромитит | 1820+ | Спектр 87 | 63.64351 | 1.233003 | 0 | 34.94536 | 99.821875 | (Ba0,597Sr0,02)0,61S1,39O4,00 | барит